## 首页及工序页
XXX |  |  | 制造流程卡 Fabrication Traveler | 文件编号及版次 File Number and Revision |  |  |  |  | 作业号 Job Number
|  |  |  | XA-FT- | E53234023200-01 |  | / | A4
工序 Step | 工序描述 PROCESS | 工装/版次 Tooling | 工作内容 Description | 工时统计 （work hrs） |  | 印章 Signature | 质量记录 Quality Record
10 | 钣金领料 SM Incoming Inspection | / | 按FT检查来料的牌号/状态、规格、批号和表面状态； Inspect incoming material specification/condition, size, lot number and surface quality per FT; 材料代用单号：___________________ Material Substitution Sheet NO: | 开工时间Start time _____N/A_____ 完工时间Finish time _____N/A_____ |  | 操作人员Operator _____________ 检验人员Inspector _____N/A_____ | 质量记录单号 Quality record No. __________________________________ 合格数量 Qualified Qty:______________ 拒收 / 报废数量 REJ/SCRAP Qt:______ 不合格评审单 NCR SHEET NO. _________________________________ |  |  | 钣金领料 | SM Incoming Inspection | 按FT检查来料的牌号/状态、规格、批号和表面状态； Inspect incoming material specification/condition, size, lot number and surface quality per FT; 材料代用单号：___________________ Material Substitution Sheet NO:
20 | 法国数控叠料下料铣床钣金下料 NC Routing | / | 按照AIPS03-11-001及XA-OI-0310-01使用数控下料铣铣制外形及孔(参照草图1)，展开数据集E53234023200-01。 Milling the profile and hole according to AIPS03-11-001 and XA-OI-0310-01(See sketch 1), unfolded data E53234023200-01. | 开工时间Start time _____N/A_____ 完工时间Finish time _____N/A_____ |  | 操作人员Operator _____________ 检验人员Inspector _____N/A_____ | 质量记录单号 Quality record No. __________________________________ 合格数量 Qualified Qty:______________ 拒收 / 报废数量 REJ/SCRAP Qt:______ 不合格评审单 NCR SHEET NO. _________________________________ |  |  | 法国数控叠料下料铣床钣金下料 | NC Routing | 按照AIPS03-11-001及XA-OI-0310-01使用数控下料铣铣制外形及孔(参照草图1)，展开数据集E53234023200-01。 Milling the profile and hole according to AIPS03-11-001 and XA-OI-0310-01(See sketch 1), unfolded data E53234023200-01.
30 | 钣金钳工（新） Benchwork | MYLAR E53234023200-01 | 按文件ADET0031和XA-OI-0311-01去除零件毛刺。 Deburring around the edge of the part according to ADET0031 and XA-OI-0311-01. | 开工时间Start time _____N/A_____ 完工时间Finish time _____N/A_____ |  | 操作人员Operator _____________ 检验人员Inspector _____N/A_____ | 质量记录单号 Quality record No. __________________________________ 合格数量 Qualified Qty:______________ 拒收 / 报废数量 REJ/SCRAP Qt:______ 不合格评审单 NCR SHEET NO. _________________________________ |  |  | 钣金钳工（新） | Benchwork | 按文件ADET0031和XA-OI-0311-01去除零件毛刺。 Deburring around the edge of the part according to ADET0031 and XA-OI-0311-01.
40 | 钣金下料检验 SM inspection | MYLAR E53234023200-01 | 1、按XA-QI-0314 进行手工测量; Semi-Finished Inspection per XA-QI-0314 | 开工时间Start time _____N/A_____ 完工时间Finish time _____N/A_____ |  | 操作人员Operator _____N/A_____ 检验人员Inspector _____________ | 质量记录单号 Quality record No. _______________N/A________________ 合格数量 Qualified Qty:______________ 拒收 / 报废数量 REJ/SCRAP Qt:______ 不合格评审单 NCR SHEET NO. _________________________________ |  |  | 钣金下料检验 | SM inspection | 1、按XA-QI-0314 进行手工测量; Semi-Finished Inspection per XA-QI-0314
50 | 通用铝合金手工清洗 Cleaning of aluminum alloys | / | 清洗按照XA-OI-0401/AIPI09-01-002进行; Cleaning of aluminum alloys Cleaning per XA-OI-0401/AIPI09-01-002 | 开工时间Start time _____N/A_____ 完工时间Finish time _____N/A_____ |  | 操作人员Operator _____________ 检验人员Inspector _____N/A_____ | 质量记录单号 Quality record No. __________________________________ 合格数量 Qualified Qty:______________ 拒收 / 报废数量 REJ/SCRAP Qt:______ 不合格评审单 NCR SHEET NO. _________________________________ |  |  | 通用铝合金手工清洗 | Cleaning of aluminum alloys | 清洗按照XA-OI-0401/AIPI09-01-002进行; Cleaning of aluminum alloys Cleaning per XA-OI-0401/AIPI09-01-002
60 | AIPS/AIPI铝合金的固溶 Solution | / | 1.按文件XA-OI-0401和AIPI04-01-001进行固溶处理，将零件处理到W状态。保温温度为(495±5)℃，保温时间(35±5)min，淬火水温15℃～32℃，淬火过程水温不超过10℃，淬火后，水温≤37.8℃，淬火转移时间≤10秒。调用编号0020程序 Solution treatment to “W” condition according to XA-OI-0401 and AIPI04-01-001. Temperature is (495±5)℃, soaking time is(35±5)min, quenching in water and initial water temperature is in a range of 15℃～32℃, water temperature shall not rise by more than 10℃ and final temperature less than 37.8℃, maximum quench delay is 10 seconds.Call program No. 0020. 2.按文件XA-QI-0401进行检验。 Inspect according to XA-QI-0401. | 开工时间Start time _____N/A_____ 完工时间Finish time _____N/A_____ |  | 操作人员Operator _____________ 检验人员Inspector _____N/A_____ | 质量记录单号 Quality record No. __________________________________ 合格数量 Qualified Qty:______________ 拒收 / 报废数量 REJ/SCRAP Qt:______ 不合格评审单 NCR SHEET NO. _________________________________ |  |  | AIPS/AIPI铝合金的固溶 | Solution | 1.按文件XA-OI-0401和AIPI04-01-001进行固溶处理，将零件处理到W状态。保温温度为(495±5)℃，保温时间(35±5)min，淬火水温15℃～32℃，淬火过程水温不超过10℃，淬火后，水温≤37.8℃，淬火转移时间≤10秒。调用编号0020程序 Solution treatment to “W” condition according to XA-OI-0401 and AIPI04-01-001. Temperature is (495±5)℃, soaking time is(35±5)min, quenching in water and initial water temperature is in a range of 15℃～32℃, water temperature shall not rise by more than 10℃ and final temperature less than 37.8℃, maximum quench delay is 10 seconds.Call program No. 0020. 2.按文件XA-QI-0401进行检验。 Inspect according to XA-QI-0401.
70 | 通用冷藏 Refrigerate | / | 1.按文件XA-OI-0401进行冷藏，并在冷藏记录和“W状态成形/校形记录”中填写质量记录。 Refrigerated storage parts according to XA-OI-0401，and fill the quality records in refrigeration record and “W” Condition Forming/Straightening Record. 2.按文件XA-QI-0401进行检验。 Inspect according to XA-QI-0401. | 开工时间Start time _____N/A_____ 完工时间Finish time _____N/A_____ |  | 操作人员Operator _____________ 检验人员Inspector _____N/A_____ | 质量记录单号 Quality record No. __________________________________ 合格数量 Qualified Qty:______________ 拒收 / 报废数量 REJ/SCRAP Qt:______ 不合格评审单 NCR SHEET NO. _________________________________ |  |  | 通用冷藏 | Refrigerate | 1.按文件XA-OI-0401进行冷藏，并在冷藏记录和“W状态成形/校形记录”中填写质量记录。 Refrigerated storage parts according to XA-OI-0401，and fill the quality records in refrigeration record and “W” Condition Forming/Straightening Record. 2.按文件XA-QI-0401进行检验。 Inspect according to XA-QI-0401.
80 | 橡皮囊液压成型机液压 Hydraulic Forming | E53234023200-01-FB/T1 MYLAR E53234023200-01 | 按文件AIPS 03-10-005以及 XA-OI-0312-02，根据草图1将展开料液压成形，符合图纸的要求。 Hydraulic forming the developed material according to AIPS 03-10-005 and XA-OI-0312-02 to meet the requirements of drawing. See sketch 1. | 开工时间Start time _____N/A_____ 完工时间Finish time _____N/A_____ |  | 操作人员Operator _____________ 检验人员Inspector _____N/A_____ | 质量记录单号 Quality record No. __________________________________ 合格数量 Qualified Qty:______________ 拒收 / 报废数量 REJ/SCRAP Qt:______ 不合格评审单 NCR SHEET NO. _________________________________ |  |  | 橡皮囊液压成型机液压 | Hydraulic Forming | 按文件AIPS 03-10-005以及 XA-OI-0312-02，根据草图1将展开料液压成形，符合图纸的要求。 Hydraulic forming the developed material according to AIPS 03-10-005 and XA-OI-0312-02 to meet the requirements of drawing. See sketch 1.
90 | 钣金校形 Dress | MYLAR E53234023200-01 | 淬火后，零件在-1℃～37.8℃保持W状态的最长时间为30分钟。冷藏温度在-18℃以下，保存时间不能超过7天。在“W状态成形/校形记录”中填写质量记录。 Reach -1℃ to 37.8℃ after quenching, maximum time held in w condition is 30min. Storage temperature below -18℃ and storage time is less than 7 days. Fill the quality record in “W” Condition Forming/Straightening Record. 按文件AIPS 03-10-005及XA-OI-0312-01校形零件，符合图纸及公差要求； Straightening parts according to AIPS 03-10-005 and XA-OI-0312-01to meet the requirments of drawing and tolerance. | 开工时间Start time _____N/A_____ 完工时间Finish time _____N/A_____ |  | 操作人员Operator _____________ 检验人员Inspector _____N/A_____ | 质量记录单号 Quality record No. __________________________________ 合格数量 Qualified Qty:______________ 拒收 / 报废数量 REJ/SCRAP Qt:______ 不合格评审单 NCR SHEET NO. _________________________________ |  |  | 钣金校形 | Dress | 淬火后，零件在-1℃～37.8℃保持W状态的最长时间为30分钟。冷藏温度在-18℃以下，保存时间不能超过7天。在“W状态成形/校形记录”中填写质量记录。 Reach -1℃ to 37.8℃ after quenching, maximum time held in w condition is 30min. Storage temperature below -18℃ and storage time is less than 7 days. Fill the quality record in “W” Condition Forming/Straightening Record. 按文件AIPS 03-10-005及XA-OI-0312-01校形零件，符合图纸及公差要求； Straightening parts according to AIPS 03-10-005 and XA-OI-0312-01to meet the requirments of drawing and tolerance.
100 | 钣金成型检验 SM inspection | MYLAR E53234023200-01 | 1、按XA-QI-0315 进行手工测量; Semi-Finished Inspection per XA-QI-0315; | 开工时间Start time _____N/A_____ 完工时间Finish time _____N/A_____ |  | 操作人员Operator _____N/A_____ 检验人员Inspector _____________ | 质量记录单号 Quality record No. _______________N/A________________ 合格数量 Qualified Qty:______________ 拒收 / 报废数量 REJ/SCRAP Qt:______ 不合格评审单 NCR SHEET NO. _________________________________ |  |  | 钣金成型检验 | SM inspection | 1、按XA-QI-0315 进行手工测量; Semi-Finished Inspection per XA-QI-0315;
110 | 电导率 Electrical Conductivity Test | / | 在室温（15℃～40℃）保持至少96小时自然时效至T42状态后，按照XA-Lab-2301和AITM6-6004在有效测试区域内进行电导率测试，电导率满足 ：（16.5-21.5）MS/m。 After natural aging at RT (15℃～40℃) for 96 hours minimum to T42 temper, electrical Conductivity Test in the effective test area as per XA-Lab-2301 and AITM6-6004, test value shall meet the requirement：（16.5-21.5）MS/m. 测试结果/Test value:________________________ 测试时间/Operating time: ________________________ | 开工时间Start time _____N/A_____ 完工时间Finish time _____N/A_____ |  | 操作人员Operator _____N/A_____ 检验人员Inspector _____________ | 质量记录单号 Quality record No. _______________N/A________________ 合格数量 Qualified Qty:______________ 拒收 / 报废数量 REJ/SCRAP Qt:______ 不合格评审单 NCR SHEET NO. _________________________________ |  |  | 电导率 | Electrical Conductivity Test | 在室温（15℃～40℃）保持至少96小时自然时效至T42状态后，按照XA-Lab-2301和AITM6-6004在有效测试区域内进行电导率测试，电导率满足 ：（16.5-21.5）MS/m。 After natural aging at RT (15℃～40℃) for 96 hours minimum to T42 temper, electrical Conductivity Test in the effective test area as per XA-Lab-2301 and AITM6-6004, test value shall meet the requirement：（16.5-21.5）MS/m. 测试结果/Test value:________________________ 测试时间/Operating time: ________________________
120 | AIPS/AIPI酒石酸硫酸阳极化紧公差不封闭 AIPS/AIPI unsealed TSA for tight dimensional tolerance | / | 1、按照XA-OI-0201-03/AIPS 02-01-003文件要求，执行K7程序进行非紧公差、不封闭的酒石酸阳极化处理，在质量记录一列记录生产记录编号； Perform unsealed TSA of aluminum alloys for no tight dimensional tolerance per K7 program according to XA-OI-0201-03/AIPS 02-01-003, fill the production record No. in the quality record column. 2、按照XA-QI-0201文件要求进行质量检验。 Quality inspection per XA-QI-0201. | 开工时间Start time _____________ 完工时间Finish time _____________ |  | 操作人员Operator _____________ 检验人员Inspector _____N/A_____ | 质量记录单号 Quality record No. __________________________________ 合格数量 Qualified Qty:______________ 拒收 / 报废数量 REJ/SCRAP Qt:______ 不合格评审单 NCR SHEET NO. _________________________________ |  |  | AIPS/AIPI酒石酸硫酸阳极化紧公差不封闭 | AIPS/AIPI unsealed TSA for tight dimensional tolerance | 1、按照XA-OI-0201-03/AIPS 02-01-003文件要求，执行K7程序进行非紧公差、不封闭的酒石酸阳极化处理，在质量记录一列记录生产记录编号； Perform unsealed TSA of aluminum alloys for no tight dimensional tolerance per K7 program according to XA-OI-0201-03/AIPS 02-01-003, fill the production record No. in the quality record column. 2、按照XA-QI-0201文件要求进行质量检验。 Quality inspection per XA-QI-0201.
130 | AIPS/AIPI喷P60-A底漆 AIPS/AIPI P60-A primer painting | / | 1、阳极化后24小时之内，按照文件XA-OI-0501-03/AIPS 05-02-009文件要求，喷涂P60-A底漆，在质量记录一列记录喷漆记录编号及漆膜厚度范围值； P60-A primer painting per XA-OI-0501-03/AIPS 05-02-009 within 24 hours after anodizing, fill the painting record No. in the quality record column and record film thickness range. 2、按照XA-QI-0501-03文件要求进行质量检验。 Quality inspection per XA-QI-0501-03. 漆膜厚度要求值：15-25μm Film thickness value range shall be 15-25μm 记录漆膜厚度范围值/ record the range of dry film thickness：_________________________ | 开工时间Start time _____________ 完工时间Finish time _____________ |  | 操作人员Operator _____________ 检验人员Inspector _____N/A_____ | 质量记录单号 Quality record No. __________________________________ 合格数量 Qualified Qty:______________ 拒收 / 报废数量 REJ/SCRAP Qt:______ 不合格评审单 NCR SHEET NO. _________________________________ |  |  | AIPS/AIPI喷P60-A底漆 | AIPS/AIPI P60-A primer painting | 1、阳极化后24小时之内，按照文件XA-OI-0501-03/AIPS 05-02-009文件要求，喷涂P60-A底漆，在质量记录一列记录喷漆记录编号及漆膜厚度范围值； P60-A primer painting per XA-OI-0501-03/AIPS 05-02-009 within 24 hours after anodizing, fill the painting record No. in the quality record column and record film thickness range. 2、按照XA-QI-0501-03文件要求进行质量检验。 Quality inspection per XA-QI-0501-03. 漆膜厚度要求值：15-25μm Film thickness value range shall be 15-25μm 记录漆膜厚度范围值/ record the range of dry film thickness：_________________________
140 | AIPS/AIPI喷F70-A面漆 AIPS/AIPI F70-A topcoat painting | / | 1、底漆喷涂后48小时内，按照文件XA-OI-0501-04/AIPS 05-02-009文件要求，喷涂F70-A面漆，在质量记录一列记录喷漆记录编号及漆膜厚度范围值； F70-A topcoat painting per XA-OI-0501-04/AIPS 05-02-009 within 48 hours after primer painting, fill the painting record No. in the quality record column and record film thickness range. 2、按照XA-QI-0501-04文件要求进行质量检验。 Quality inspection per XA-QI-0501-04. 漆膜厚度要求值：20-30μm Film thickness value range shall be 20-30μm 记录漆膜厚度范围值/ record the range of dry film thickness：_________________________ | 开工时间Start time _____________ 完工时间Finish time _____________ |  | 操作人员Operator _____________ 检验人员Inspector _____N/A_____ | 质量记录单号 Quality record No. __________________________________ 合格数量 Qualified Qty:______________ 拒收 / 报废数量 REJ/SCRAP Qt:______ 不合格评审单 NCR SHEET NO. _________________________________ |  |  | AIPS/AIPI喷F70-A面漆 | AIPS/AIPI F70-A topcoat painting | 1、底漆喷涂后48小时内，按照文件XA-OI-0501-04/AIPS 05-02-009文件要求，喷涂F70-A面漆，在质量记录一列记录喷漆记录编号及漆膜厚度范围值； F70-A topcoat painting per XA-OI-0501-04/AIPS 05-02-009 within 48 hours after primer painting, fill the painting record No. in the quality record column and record film thickness range. 2、按照XA-QI-0501-04文件要求进行质量检验。 Quality inspection per XA-QI-0501-04. 漆膜厚度要求值：20-30μm Film thickness value range shall be 20-30μm 记录漆膜厚度范围值/ record the range of dry film thickness：_________________________
150 | 喷码 Marking | / | 使用喷码机在草图1所示位置喷涂零件标识，按ABD0003/AIPS-08-01-001/XA-OI-0801-02执行。 Use inkjet paint the part at the position where sketch1 indicated, operated as is seen in XA-OI-0801-02. 检验要求见XA-QI-0801-02。 The inspection requirement is in ABD0003/AIPS-08-01-001/XA-QI-0801-02. | 开工时间Start time _____N/A_____ 完工时间Finish time _____N/A_____ |  | 操作人员Operator _____________ 检验人员Inspector _____N/A_____ | 质量记录单号 Quality record No. __________________________________ 合格数量 Qualified Qty:______________ 拒收 / 报废数量 REJ/SCRAP Qt:______ 不合格评审单 NCR SHEET NO. _________________________________ |  |  | 喷码 | Marking | 使用喷码机在草图1所示位置喷涂零件标识，按ABD0003/AIPS-08-01-001/XA-OI-0801-02执行。 Use inkjet paint the part at the position where sketch1 indicated, operated as is seen in XA-OI-0801-02. 检验要求见XA-QI-0801-02。 The inspection requirement is in ABD0003/AIPS-08-01-001/XA-QI-0801-02.
160 | 零件终检 Final Inspection | MYLAR E53234023200-01 | 1、按XA-QI-0313终检; Final Inspection per XA-QI-0313; 2、开具合格证，在质量记录一列记录合格证编号; Issue Certificate and record in the Quality Record column。 | 开工时间Start time _____N/A_____ 完工时间Finish time _____N/A_____ |  | 操作人员Operator _____N/A_____ 检验人员Inspector _____________ | 质量记录单号 Quality record No. __________________________________ 合格数量 Qualified Qty:______________ 拒收 / 报废数量 REJ/SCRAP Qt:______ 不合格评审单 NCR SHEET NO. _________________________________ |  |  | 零件终检 | Final Inspection | 1、按XA-QI-0313终检; Final Inspection per XA-QI-0313; 2、开具合格证，在质量记录一列记录合格证编号; Issue Certificate and record in the Quality Record column。
170 | 成品入库 Storage | / | 按XA-OI-1001-01将零件放入聚乙烯薄膜袋中并塑封，将零件移交至零件库房，做好零件入库记录，本记录交由品质部归档。 Place parts in polyethylene bags and sealed according to XA-OI-1001-01,transfer the parts to partswarehouse,complete in-stock record,transfer the Traveler to Quality Department. | 开工时间Start time _____N/A_____ 完工时间Finish time _____N/A_____ |  | 操作人员Operator _____________ 检验人员Inspector _____N/A_____ | 质量记录单号 Quality record No. __________________________________ 合格数量 Qualified Qty:______________ 拒收 / 报废数量 REJ/SCRAP Qt:______ 不合格评审单 NCR SHEET NO. _________________________________ |  |  | 成品入库 | Storage | 按XA-OI-1001-01将零件放入聚乙烯薄膜袋中并塑封，将零件移交至零件库房，做好零件入库记录，本记录交由品质部归档。 Place parts in polyethylene bags and sealed according to XA-OI-1001-01,transfer the parts to partswarehouse,complete in-stock record,transfer the Traveler to Quality Department.

## 草图页
|  | 制造流程卡 Fabrication Traveler | 文件编号及版次： File Number: | XA-FT- | #REF! | / | #REF!
作业号 Job Number
工序号 Process No
草图1 Sketch 1
说明 Note | Ф6.2±0.1mm、Ф3.2±0.1mm、H=8±0.8mm、H=21.5±0.8mm、H=35.5±1mm、DN 90°±1°、R=4+1.5mm

## 草图页 (2)
|  | 制造流程卡 Fabrication Traveler | 文件编号及版次： File Number: | XA-FT- | #REF! | / | #REF!
作业号 Job Number
工序附图说明 Process sketch Note
工序号 Process No
草图2 Sketch 2
说明 Note | N/A

## 校形页(仅适用钣金)
|  | 制造流程卡 Fabrication Traveler |  |  | 文件编号及版次： File Number: | XA-FT- | #REF! | / | #REF!
作业号 Job Number
“W/AQ”状态成形/校形记录 “W/AQ” Condition Forming/Straightening Record
出炉日期/时间 Unloading date/time | 检验员 Inspector |  | 数量 Qty. | 存入日期/时间 Date/time In | 操作者 Operator |  | 检验员 Inspector | 数量 Qty.
取出日期/时间 Date/time Out | 取出数量 Remove Qty. |  | 室温（℃） Room temperature | 成形/校形完成日期/时间 Forming/Straightening finish date/time | 操作者 Operator |  | 检验员 Inspector | 数量 Qty.

## 更改记录页
|  | 制造流程卡 Fabrication Traveler |  | 文件编号及版次： File Number: | XA-FT- | #REF! | / | #REF!
作业号 Job Number
版次记录 RECORD OF REVISIONS
版次 REV | 更改前内容 CONTENT BEFORE CHANGE |  | 更改后内容 CONTENT AFTER CHANGE |  |  | 更改依据 SOURCE
A1 | NEW |  | N/A |  |  | N/A
A2 | N/A |  | 更新草图 Sketch update |  |  | 工艺完善 Process perfect
A3 | 材料定额material 490.5*198mm |  | 材料定额material 465.3*172.5mm |  |  | 工艺优化/process optimization
A4 | 固溶前成型/Hydraulic Forming before heat treatment |  | 固溶后成型/Hydraulic Forming after heat treatment |  |  | 工艺优化/process optimization